## Octet
Disp (S) | Force (S) | Disp (M) | Force (M)
-0. | 0. | -0. | 0.
176.005E-03 | 0. | 175.833E-03 | 0.
350.077E-03 | 0. | 351.666E-03 | 0.
526.082E-03 | 248.351E-06 | 525.523E-03 | 380.754E-06
700.153E-03 | 741.739E-03 | 701.356E-03 | 2.27053
876.16E-03 | 3.30374 | 875.213E-03 | 8.10931
1.05023 | 4.12587 | 1.05105 | 8.84942
1.22624 | 4.76749 | 1.22688 | 11.6267
1.40031 | 4.53299 | 1.40074 | 10.3253
1.57632 | 4.89451 | 1.57657 | 11.3342
1.75039 | 5.78305 | 1.75043 | 13.5553
1.9264 | 6.42812 | 1.92626 | 17.6002
2.10047 | 8.19241 | 2.10012 | 19.5919
2.27648 | 8.56491 | 2.27595 | 19.9351
2.45055 | 8.72845 | 2.45178 | 21.3323
2.62655 | 8.79039 | 2.62564 | 20.6644
2.80063 | 9.56534 | 2.80147 | 24.7246
2.97663 | 10.215 | 2.97533 | 27.3624
3.15071 | 10.8858 | 3.15116 | 28.0962
3.32671 | 10.9375 | 3.32502 | 28.9885
3.50078 | 10.8491 | 3.50085 | 30.0896
3.67679 | 10.8903 | 3.67668 | 32.3006
3.85086 | 10.8851 | 3.85054 | 32.7898
4.02687 | 10.5371 | 4.02637 | 33.5413
4.20094 | 10.6749 | 4.20023 | 36.786
4.37501 | 10.5609 | 4.37606 | 37.4922
4.55102 | 10.5418 | 4.5519 | 39.3653
4.72509 | 10.7434 | 4.72575 | 39.9363
4.9011 | 10.6089 | 4.90159 | 39.6799
5.07517 | 10.5558 | 5.07544 | 41.4375
5.25118 | 10.6023 | 5.25128 | 43.9165
5.42525 | 10.3955 | 5.42513 | 44.5942
5.60126 | 10.4141 | 5.60097 | 45.18
5.77533 | 10.3022 | 5.7768 | 45.8761
5.95134 | 10.52 | 5.95066 | 47.3185
6.12541 | 10.5867 | 6.12649 | 47.9421
6.30142 | 10.4589 | 6.30035 | 47.7094
6.47549 | 10.4593 | 6.47618 | 47.3482
6.65149 | 10.3934 | 6.65004 | 47.4828
6.82557 | 10.3935 | 6.82587 | 47.6959
7.00157 | 10.1258 | 7.0017 | 47.5948
7.17565 | 9.66271 | 7.17556 | 47.8617
7.35165 | 8.99662 | 7.35139 | 48.1776
7.52689 | 8.01252 | 7.52525 | 48.2504
7.70059 | 7.77328 | 7.70108 | 47.8753
7.87658 | 7.77282 | 7.87692 | 47.6298
8.05054 | 8.25944 | 8.05077 | 47.316
8.22631 | 8.61672 | 8.22661 | 47.1513
8.40009 | 9.03921 | 8.40046 | 46.5782
8.57588 | 9.11862 | 8.5763 | 45.8924
8.75188 | 9.36159 | 8.75015 | 43.5398
8.92594 | 9.26042 | 8.92599 | 41.2711
9.10181 | 8.55946 | 9.10163 | 39.2928
9.2755 | 7.88712 | 9.27549 | 38.2045
9.45151 | 8.06066 | 9.45132 | 38.4499
9.62554 | 8.44831 | 9.62518 | 39.6613
9.80119 | 8.88926 | 9.80101 | 40.9881
9.9765 | 8.63756 | 9.97684 | 42.1677
10.1507 | 9.32134 | 10.1507 | 41.8521
10.3266 | 9.49753 | 10.3265 | 40.3354
10.5005 | 9.11781 | 10.5002 | 39.2303
10.6767 | 9.6001 | 10.6755 | 39.5109
10.8502 | 9.16681 | 10.8513 | 40.2047
11.0264 | 9.29024 | 11.0252 | 40.5704
11.2009 | 9.80269 | 11.2011 | 41.0228
11.3768 | 9.75934 | 11.3769 | 41.5646
11.5506 | 9.96737 | 11.5507 | 41.6095
11.7256 | 9.98594 | 11.7259 | 42.1523
11.9019 | 9.80896 | 11.9009 | 42.5563
12.0752 | 9.78123 | 12.0766 | 42.7935
12.2514 | 9.77264 | 12.2503 | 42.6922
12.4258 | 9.66796 | 12.4261 | 42.9624
12.6008 | 9.84238 | 12.6019 | 42.998
12.7762 | 9.73784 | 12.7757 | 42.8587
12.9501 | 9.5702 | 12.9513 | 43.3296
13.1251 | 9.70436 | 13.1252 | 44.093
13.3002 | 9.63637 | 13.3009 | 43.7932
13.4763 | 9.55943 | 13.476 | 42.8359
13.6506 | 9.25784 | 13.6518 | 43.0747
13.8267 | 9.47591 | 13.8252 | 42.4317
14.0002 | 9.49418 | 14.0011 | 42.001
14.176 | 9.30588 | 14.1768 | 42.2279
14.3505 | 9.25176 | 14.3504 | 41.6936
14.5262 | 9.38849 | 14.5259 | 40.7812
14.7004 | 9.1974 | 14.7012 | 41.3569
14.8765 | 9.28242 | 14.877 | 42.3981
15.0513 | 9.32043 | 15.0517 | 42.4844
15.2268 | 9.16865 | 15.2266 | 41.494
15.4005 | 9.20691 | 15.4011 | 40.3839
15.5769 | 9.07942 | 15.5766 | 40.7642
15.7518 | 9.39709 | 15.7503 | 41.3946
15.9251 | 9.45047 | 15.925 | 43.1573
16.1014 | 9.5037 | 16.1012 | 43.8901
16.276 | 10.0773 | 16.2753 | 43.9528
16.4506 | 9.84713 | 16.4515 | 44.0445
16.6254 | 9.92475 | 16.6254 | 44.0161
16.8008 | 9.71864 | 16.8011 | 43.0149
16.9761 | 9.76122 | 16.9766 | 41.8267
17.151 | 9.73587 | 17.1503 | 41.9082
17.3253 | 9.3669 | 17.3255 | 42.4627
17.5007 | 9.07972 | 17.5012 | 41.8463
17.6751 | 8.89983 | 17.6767 | 41.2101
17.8509 | 8.55324 | 17.8514 | 40.9167
18.0255 | 8.69599 | 18.0268 | 41.0964
18.2008 | 8.99304 | 18.2018 | 40.9487
18.3768 | 8.48599 | 18.3753 | 40.4776
18.5502 | 9.25633 | 18.5512 | 39.933
18.7266 | 9.65633 | 18.7262 | 40.5159
18.9002 | 9.22985 | 18.9018 | 41.4193
19.075 | 9.63062 | 19.0755 | 42.725
19.2504 | 9.4417 | 19.2507 | 43.4717
19.4256 | 9.59275 | 19.4259 | 44.1042
19.601 | 9.68845 | 19.6013 | 43.2362
19.776 | 9.33391 | 19.7752 | 43.2963
19.9518 | 9.09172 | 19.9501 | 42.1631
20.1261 | 8.64431 | 20.1259 | 42.2976
20.3016 | 9.06971 | 20.3013 | 40.6709
20.4751 | 9.57042 | 20.4766 | 40.7976
20.6508 | 8.87119 | 20.6501 | 40.6865
20.8263 | 9.46263 | 20.8251 | 41.9801
21.0007 | 9.35378 | 21.0001 | 43.3344
21.1767 | 9.69641 | 21.1763 | 43.5355
21.3512 | 9.28047 | 21.351 | 43.9485
21.5263 | 9.91083 | 21.526 | 44.8231
21.7016 | 9.9795 | 21.7015 | 45.9923
21.8753 | 9.59849 | 21.8753 | 45.6462
22.0503 | 10.3949 | 22.0509 | 45.2354
22.2263 | 9.71839 | 22.2262 | 46.897
22.4001 | 10.3968 | 22.401 | 45.4099
22.5766 | 10.2157 | 22.5762 | 46.2272
22.751 | 10.3853 | 22.7516 | 46.7074
22.9259 | 10.6225 | 22.9259 | 45.1521
23.1012 | 10.4354 | 23.1018 | 45.0567
23.2752 | 10.7793 | 23.2751 | 46.9289
23.4502 | 11.0106 | 23.4507 | 45.8421
23.6257 | 10.8599 | 23.6251 | 46.9589
23.8016 | 11.1098 | 23.8007 | 47.4768
23.9766 | 11.0289 | 23.9767 | 48.0202
24.1503 | 11.1531 | 24.1501 | 46.8568
24.3267 | 11.246 | 24.3262 | 47.4706
24.5005 | 11.0777 | 24.5007 | 48.2989
24.6754 | 11.0365 | 24.676 | 46.8839
24.8508 | 11.0922 | 24.8511 | 47.2394
25.0258 | 11.3648 | 25.0256 | 48.1981
25.2002 | 11.2542 | 25.2016 | 48.1408
25.3752 | 11.3965 | 25.3756 | 48.1469
25.5501 | 11.71 | 25.5504 | 50.3844
25.7261 | 11.7772 | 25.7256 | 50.3004
25.9005 | 11.7396 | 25.9004 | 51.7959
26.0752 | 11.694 | 26.0767 | 52.1437
26.2512 | 11.8504 | 26.25 | 52.3976
26.4257 | 11.994 | 26.426 | 53.2267
26.6001 | 12.2383 | 26.6016 | 53.7241
26.7765 | 12.249 | 26.7768 | 53.2409
26.9501 | 12.2475 | 26.9513 | 54.5216
27.1257 | 12.4042 | 27.1251 | 54.0363
27.3016 | 12.2312 | 27.3011 | 55.1481
27.4751 | 12.2654 | 27.476 | 54.8495
27.6517 | 12.1034 | 27.6515 | 56.0213
27.8266 | 12.1533 | 27.8257 | 57.2536
28.0009 | 12.0738 | 28.0006 | 57.6917
28.1752 | 12.1673 | 28.1755 | 56.1444
28.3504 | 12.4552 | 28.35 | 56.8223
28.5256 | 12.5782 | 28.5259 | 56.7785
28.7 | 12.7299 | 28.7013 | 57.4296
28.8757 | 12.8392 | 28.8751 | 57.9263
29.0505 | 13.1737 | 29.0515 | 57.6653
29.2267 | 13.2665 | 29.2268 | 56.7292
29.4 | 13.377 | 29.401 | 56.319
29.5762 | 13.5702 | 29.5757 | 56.6627
29.7501 | 13.7045 | 29.7513 | 56.7707
29.9256 | 13.8532 | 29.9265 | 57.55
30.1008 | 14.0882 | 30.1008 | 59.5666
30.2756 | 14.162 | 30.2758 | 61.2712
30.4516 | 14.4818 | 30.4504 | 62.0003
30.6252 | 14.8253 | 30.6261 | 62.9828
30.8008 | 15.1696 | 30.8014 | 63.569
30.9758 | 15.6014 | 30.9753 | 64.491
31.1514 | 15.9266 | 31.1505 | 64.7069
31.3253 | 16.0815 | 31.3262 | 66.2123
31.5002 | 16.6031 | 31.5007 | 66.3741
31.6751 | 16.9079 | 31.6759 | 66.8895
31.8503 | 17.4386 | 31.8507 | 67.1914
32.0258 | 18.0268 | 32.0258 | 68.0579
32.2004 | 18.2797 | 32.2007 | 68.1202
32.3762 | 18.9287 | 32.375 | 69.4684
32.5514 | 19.4608 | 32.5506 | 69.6381
32.7251 | 20.0036 | 32.7256 | 71.4062
32.9009 | 20.4327 | 32.9016 | 73.0052
33.0757 | 21.3504 | 33.0767 | 74.0275
33.2507 | 22.0441 | 33.2515 | 75.3659
33.4254 | 22.8023 | 33.4254 | 77.1269
33.6004 | 23.6334 | 33.6001 | 80.1574
33.7751 | 24.2901 | 33.7762 | 82.7892
33.9502 | 25.287 | 33.9509 | 86.1922
34.1253 | 25.9616 | 34.1258 | 89.6306
34.3001 | 27.0965 | 34.3007 | 93.8883
34.4755 | 28.2372 | 34.4768 | 97.4523
34.6507 | 29.2736 | 34.6501 | 100.792
34.8255 | 31.2383 | 34.8266 | 107.
35. | 32.8505 | 35. | 110.849